## step0
# source: Du and Schuster, "Assessment of Diffusional Mobilities of Cr, Ni, and Si in fcc Cr-Ni-Si Alloys", Zeitschrift fur Metallkunde 92 (2001) 28-31
solute	solvent		A	B
Cr	Cr		-235000	-82
Cr	Si		-286000	-71,9
Cr	Ni		-287000	-64,4
Cr	CrNi		-68000	0
Cr	CrSi		0	0
Cr	NiSi		0	0
Cr	CrSiNi		2000000	0
Ni	Cr		-235000	-82
Ni	Si		-286000	-86
Ni	Ni		-287000	-69,8
Ni	CrNi		-81000	0
Ni	CrSi		0	0
Ni	NiSi		117000	235
Ni	CrSiNi		-2500000	0
Si	Cr		-266000	-70,8
Si	Si		-266000	-70,8
Si	Ni		-266000	-70,8
Si	CrNi		0	0
Si	CrSi		0	0
Si	NiSi		310000	-400
Si	CrSiNi		-2000000	0