## Pure elements
# source: A.T. Dinsdale, SGTE data for pure elements, Calphad 15 (1991) 317–425

	Cr	Ni	Si
-	-1572,94	-5179,159	42837,391
T	157,643	117,854	115,436859
T*ln(T)	-26,908	-22,096	-22,8317533
T^2	1,89E-03	-4,84E-03	-1,91E-03
T^3	-1,48E-06	0	-3,55E-09
1/T	139250	0	176667
Tcritical	369,667	633
beta	0,82	0,52

## Interactions
# source: Schuster and Du, "Experimental investigation and thermodynamic modeling of the Cr-Ni-Si system", Metallurgical and Materials Transactions A (2000) 1795–1803

variable	solvent	A	B	C	D
L	CrSi	-83007,82	-1,35928	-48048,45	11,38497
L	CrNi	8030	-12,8801	33080	-16,0362
L	NiSi	-204564,52	38,99204	-82289,61	0
L	CrNiSi	-103437,71	0	0	0
Tc	CrNi	-3605	0	0	0
beta	CrNi	-1,91	0	0	0