## Elements
# source: A.T. Dinsdale, SGTE data for pure elements, Calphad 15 (1991) 317–425

	Cr	Ni	Si
-	-1572.94	-5179.159	42837.391
T	157.643	117.854	115.436859
T*ln(T)	-26.908	-22.096	-22.8317533
T^2	1.89E-03	-4.84E-03	-1.91E-03
T^3	-1.48E-06	0	-3.55E-09
1/T	139250	0	176667
Tcritical	369.667	633
beta	0.82	0.52

## Interactions
# source: Schuster and Du, "Experimental investigation and thermodynamic modeling of the Cr-Ni-Si system", Metallurgical and Materials Transactions A (2000) 1795–1803

variable	solvent	a	b	c	d
L	CrSi	-83007.82	-1.35928	-48048.45	11.38497
L	CrNi	8030	-12.8801	33080	-16.0362
L	NiSi	-204564.52	38.99204	-82289.61	0
L	CrNiSi	-103437.71	0	0	0
Tc	CrNi	-3605	0	0	0
beta	CrNi	-1.91	0	0	0